## Sheet1
No. | V (m/min) | f (mm/tooth) | γ (°) | Uncoated | TiAlN coated | SiNx​ coated | Ra value (µm)
1 | 130 | 0.03 | 7 | 1 | 0 | 0 | 0.365
2 | 160 | 0.03 | 7 | 1 | 0 | 0 | 0.256
3 | 130 | 0.07 | 7 | 1 | 0 | 0 | 0.498
4 | 160 | 0.07 | 7 | 1 | 0 | 0 | 0.464
5 | 130 | 0.03 | 13 | 1 | 0 | 0 | 0.428
6 | 160 | 0.03 | 13 | 1 | 0 | 0 | 0.252
7 | 130 | 0.07 | 13 | 1 | 0 | 0 | 0.561
8 | 160 | 0.07 | 13 | 1 | 0 | 0 | 0.512
9 | 144.22 | 0.046 | 9.5 | 1 | 0 | 0 | 0.464
10 | 144.22 | 0.046 | 9.5 | 1 | 0 | 0 | 0.444
11 | 144.22 | 0.046 | 9.5 | 1 | 0 | 0 | 0.448
12 | 144.22 | 0.046 | 9.5 | 1 | 0 | 0 | 0.424
13 | 124.53 | 0.046 | 9.5 | 1 | 0 | 0 | 0.328
14 | 124.53 | 0.046 | 9.5 | 1 | 0 | 0 | 0.324
15 | 167.03 | 0.046 | 9.5 | 1 | 0 | 0 | 0.236
16 | 167.03 | 0.046 | 9.5 | 1 | 0 | 0 | 0.24
17 | 144.22 | 0.025 | 9.5 | 1 | 0 | 0 | 0.252
18 | 144.22 | 0.025 | 9.5 | 1 | 0 | 0 | 0.262
19 | 144.22 | 0.083 | 9.5 | 1 | 0 | 0 | 0.584
20 | 144.22 | 0.083 | 9.5 | 1 | 0 | 0 | 0.656
21 | 144.22 | 0.046 | 6.2 | 1 | 0 | 0 | 0.304
22 | 144.22 | 0.046 | 6.2 | 1 | 0 | 0 | 0.288
23 | 144.22 | 0.046 | 14.8 | 1 | 0 | 0 | 0.316
24 | 144.22 | 0.046 | 14.8 | 1 | 0 | 0 | 0.348
25 | 1 | 130 | 0.03 | 7 | 0 | 1 | 0
26 | 2 | 160 | 0.03 | 7 | 0 | 1 | 0
27 | 3 | 130 | 0.07 | 7 | 0 | 1 | 0
28 | 4 | 160 | 0.07 | 7 | 0 | 1 | 0
29 | 5 | 130 | 0.03 | 13 | 0 | 1 | 0
30 | 6 | 160 | 0.03 | 13 | 0 | 1 | 0
31 | 7 | 130 | 0.07 | 13 | 0 | 1 | 0
32 | 8 | 160 | 0.07 | 13 | 0 | 1 | 0
33 | 9 | 144.22 | 0.046 | 9.5 | 0 | 1 | 0
34 | 10 | 144.22 | 0.046 | 9.5 | 0 | 1 | 0
35 | 11 | 144.22 | 0.046 | 9.5 | 0 | 1 | 0
36 | 12 | 144.22 | 0.046 | 9.5 | 0 | 1 | 0
37 | 13 | 124.53 | 0.046 | 9.5 | 0 | 1 | 0
38 | 14 | 124.53 | 0.046 | 9.5 | 0 | 1 | 0
39 | 15 | 167.03 | 0.046 | 9.5 | 0 | 1 | 0
40 | 16 | 167.03 | 0.046 | 9.5 | 0 | 1 | 0
41 | 17 | 144.22 | 0.025 | 9.5 | 0 | 1 | 0
42 | 18 | 144.22 | 0.025 | 9.5 | 0 | 1 | 0
43 | 19 | 144.22 | 0.083 | 9.5 | 0 | 1 | 0
44 | 20 | 144.22 | 0.083 | 9.5 | 0 | 1 | 0
45 | 21 | 144.22 | 0.046 | 6.2 | 0 | 1 | 0
46 | 22 | 144.22 | 0.046 | 6.2 | 0 | 1 | 0
47 | 23 | 144.22 | 0.046 | 14.8 | 0 | 1 | 0
48 | 24 | 144.22 | 0.046 | 14.8 | 0 | 1 | 0
49 | 25 | 130 | 0.03 | 7 | 0 | 0 | 1
50 | 26 | 160 | 0.03 | 7 | 0 | 0 | 1
51 | 27 | 130 | 0.07 | 7 | 0 | 0 | 1
52 | 28 | 160 | 0.07 | 7 | 0 | 0 | 1
53 | 29 | 130 | 0.03 | 13 | 0 | 0 | 1
54 | 30 | 160 | 0.03 | 13 | 0 | 0 | 1
55 | 31 | 130 | 0.07 | 13 | 0 | 0 | 1
56 | 32 | 160 | 0.07 | 13 | 0 | 0 | 1
57 | 33 | 144.22 | 0.046 | 9.5 | 0 | 0 | 1
58 | 34 | 144.22 | 0.046 | 9.5 | 0 | 0 | 1
59 | 35 | 144.22 | 0.046 | 9.5 | 0 | 0 | 1
60 | 36 | 144.22 | 0.046 | 9.5 | 0 | 0 | 1
61 | 37 | 124.53 | 0.046 | 9.5 | 0 | 0 | 1
62 | 38 | 124.53 | 0.046 | 9.5 | 0 | 0 | 1
63 | 39 | 167.03 | 0.046 | 9.5 | 0 | 0 | 1
64 | 40 | 167.03 | 0.046 | 9.5 | 0 | 0 | 1
65 | 41 | 144.22 | 0.025 | 9.5 | 0 | 0 | 1
66 | 42 | 144.22 | 0.025 | 9.5 | 0 | 0 | 1
67 | 43 | 144.22 | 0.083 | 9.5 | 0 | 0 | 1
68 | 44 | 144.22 | 0.083 | 9.5 | 0 | 0 | 1
69 | 45 | 144.22 | 0.046 | 6.2 | 0 | 0 | 1
70 | 46 | 144.22 | 0.046 | 6.2 | 0 | 0 | 1
71 | 47 | 144.22 | 0.046 | 14.8 | 0 | 0 | 1
72 | 48 | 144.22 | 0.046 | 14.8 | 0 | 0 | 1