## Sheet1
No. | V (m/min) | f (mm/tooth) | γ (°) | Uncoated | TiAlN coated | SiNx​ coated | Ra value (µm)
1 | 130 | 0.03 | 7 | 1 | 0 | 0 | 0.365
2 | 130 | 0.03 | 7 | 0 | 1 | 0 | 0.32
3 | 130 | 0.03 | 7 | 0 | 0 | 1 | 0.284
4 | 160 | 0.03 | 7 | 1 | 0 | 0 | 0.256
5 | 160 | 0.03 | 7 | 0 | 1 | 0 | 0.266
6 | 160 | 0.03 | 7 | 0 | 0 | 1 | 0.196
7 | 130 | 0.07 | 7 | 1 | 0 | 0 | 0.498
8 | 130 | 0.07 | 7 | 0 | 1 | 0 | 0.606
9 | 130 | 0.07 | 7 | 0 | 0 | 1 | 0.668
10 | 160 | 0.07 | 7 | 1 | 0 | 0 | 0.464
11 | 160 | 0.07 | 7 | 0 | 1 | 0 | 0.476
12 | 160 | 0.07 | 7 | 0 | 0 | 1 | 0.624
13 | 130 | 0.03 | 13 | 1 | 0 | 0 | 0.428
14 | 130 | 0.03 | 13 | 0 | 1 | 0 | 0.26
15 | 130 | 0.03 | 13 | 0 | 0 | 1 | 0.28
16 | 160 | 0.03 | 13 | 1 | 0 | 0 | 0.252
17 | 160 | 0.03 | 13 | 0 | 1 | 0 | 0.232
18 | 160 | 0.03 | 13 | 0 | 0 | 1 | 0.19
19 | 130 | 0.07 | 13 | 1 | 0 | 0 | 0.561
20 | 130 | 0.07 | 13 | 0 | 1 | 0 | 0.412
21 | 130 | 0.07 | 13 | 0 | 0 | 1 | 0.612
22 | 160 | 0.07 | 13 | 1 | 0 | 0 | 0.512
23 | 160 | 0.07 | 13 | 0 | 1 | 0 | 0.392
24 | 160 | 0.07 | 13 | 0 | 0 | 1 | 0.576
25 | 144.22 | 0.046 | 9.5 | 1 | 0 | 0 | 0.464
26 | 144.22 | 0.046 | 9.5 | 0 | 1 | 0 | 0.324
27 | 144.22 | 0.046 | 9.5 | 0 | 0 | 1 | 0.329
28 | 144.22 | 0.046 | 9.5 | 1 | 0 | 0 | 0.444
29 | 144.22 | 0.046 | 9.5 | 0 | 1 | 0 | 0.38
30 | 144.22 | 0.046 | 9.5 | 0 | 0 | 1 | 0.416
31 | 144.22 | 0.046 | 9.5 | 1 | 0 | 0 | 0.448
32 | 144.22 | 0.046 | 9.5 | 0 | 1 | 0 | 0.46
33 | 144.22 | 0.046 | 9.5 | 0 | 0 | 1 | 0.352
34 | 144.22 | 0.046 | 9.5 | 1 | 0 | 0 | 0.424
35 | 144.22 | 0.046 | 9.5 | 0 | 1 | 0 | 0.304
36 | 144.22 | 0.046 | 9.5 | 0 | 0 | 1 | 0.4
37 | 124.53 | 0.046 | 9.5 | 1 | 0 | 0 | 0.328
38 | 124.53 | 0.046 | 9.5 | 0 | 1 | 0 | 0.36
39 | 124.53 | 0.046 | 9.5 | 0 | 0 | 1 | 0.344
40 | 124.53 | 0.046 | 9.5 | 1 | 0 | 0 | 0.324
41 | 124.53 | 0.046 | 9.5 | 0 | 1 | 0 | 0.308
42 | 124.53 | 0.046 | 9.5 | 0 | 0 | 1 | 0.32
43 | 167.03 | 0.046 | 9.5 | 1 | 0 | 0 | 0.236
44 | 167.03 | 0.046 | 9.5 | 0 | 1 | 0 | 0.34
45 | 167.03 | 0.046 | 9.5 | 0 | 0 | 1 | 0.272
46 | 167.03 | 0.046 | 9.5 | 1 | 0 | 0 | 0.24
47 | 167.03 | 0.046 | 9.5 | 0 | 1 | 0 | 0.356
48 | 167.03 | 0.046 | 9.5 | 0 | 0 | 1 | 0.288
49 | 144.22 | 0.025 | 9.5 | 1 | 0 | 0 | 0.252
50 | 144.22 | 0.025 | 9.5 | 0 | 1 | 0 | 0.308
51 | 144.22 | 0.025 | 9.5 | 0 | 0 | 1 | 0.23
52 | 144.22 | 0.025 | 9.5 | 1 | 0 | 0 | 0.262
53 | 144.22 | 0.025 | 9.5 | 0 | 1 | 0 | 0.328
54 | 144.22 | 0.025 | 9.5 | 0 | 0 | 1 | 0.234
55 | 144.22 | 0.083 | 9.5 | 1 | 0 | 0 | 0.584
56 | 144.22 | 0.083 | 9.5 | 0 | 1 | 0 | 0.656
57 | 144.22 | 0.083 | 9.5 | 0 | 0 | 1 | 0.64
58 | 144.22 | 0.083 | 9.5 | 1 | 0 | 0 | 0.656
59 | 144.22 | 0.083 | 9.5 | 0 | 1 | 0 | 0.584
60 | 144.22 | 0.083 | 9.5 | 0 | 0 | 1 | 0.696
61 | 144.22 | 0.046 | 6.2 | 1 | 0 | 0 | 0.304
62 | 144.22 | 0.046 | 6.2 | 0 | 1 | 0 | 0.3
63 | 144.22 | 0.046 | 6.2 | 0 | 0 | 1 | 0.361
64 | 144.22 | 0.046 | 6.2 | 1 | 0 | 0 | 0.288
65 | 144.22 | 0.046 | 6.2 | 0 | 1 | 0 | 0.316
66 | 144.22 | 0.046 | 6.2 | 0 | 0 | 1 | 0.36
67 | 144.22 | 0.046 | 14.8 | 1 | 0 | 0 | 0.316
68 | 144.22 | 0.046 | 14.8 | 0 | 1 | 0 | 0.324
69 | 144.22 | 0.046 | 14.8 | 0 | 0 | 1 | 0.368
70 | 144.22 | 0.046 | 14.8 | 1 | 0 | 0 | 0.348
71 | 144.22 | 0.046 | 14.8 | 0 | 1 | 0 | 0.396
72 | 144.22 | 0.046 | 14.8 | 0 | 0 | 1 | 0.36