## Sheet1
Cutting speed (Vc) (m/min) | Feed (ft) (mm/tooth) | Axial depth of cut (aa) (mm) | Radial depth of cut (ar) (mm) | Machining tolerance (mt) (mm) | Ra values (lm)
100 | 0.08 | 0.3 | 1 | 0.001 | 0.412
200 | 0.08 | 0.3 | 1 | 0.001 | 0.518
300 | 0.08 | 0.3 | 1 | 0.001 | 0.566
100 | 0.08 | 0.5 | 1 | 0.001 | 0.467
200 | 0.08 | 0.5 | 1 | 0.001 | 0.534
300 | 0.08 | 0.5 | 1 | 0.001 | 0.604
100 | 0.08 | 0.7 | 1 | 0.001 | 0.481
200 | 0.08 | 0.7 | 1 | 0.001 | 0.58
300 | 0.105 | 0.7 | 1 | 0.001 | 0.648
100 | 0.105 | 0.3 | 1.5 | 0.001 | 0.526
100 | 0.13 | 0.3 | 1.5 | 0.001 | 0.533
200 | 0.13 | 0.3 | 1.5 | 0.001 | 0.588
300 | 0.13 | 0.3 | 1.5 | 0.001 | 0.637
100 | 0.13 | 0.5 | 1.5 | 0.001 | 0.552
200 | 0.13 | 0.5 | 1.5 | 0.001 | 0.599
300 | 0.13 | 0.5 | 1.5 | 0.001 | 0.655
100 | 0.13 | 0.7 | 1.5 | 0.001 | 0.59
300 | 0.08 | 0.7 | 1.5 | 0.001 | 0.661
100 | 0.08 | 0.3 | 2 | 0.001 | 0.635
200 | 0.08 | 0.3 | 2 | 0.001 | 0.662
300 | 0.08 | 0.3 | 2 | 0.001 | 0.649
100 | 0.08 | 0.5 | 2 | 0.001 | 0.704
200 | 0.08 | 0.5 | 2 | 0.001 | 0.685
300 | 0.08 | 0.5 | 2 | 0.001 | 0.712
100 | 0.08 | 0.7 | 2 | 0.001 | 0.726
200 | 0.08 | 0.7 | 2 | 0.001 | 0.784
300 | 0.08 | 0.7 | 2 | 0.001 | 0.755
100 | 0.08 | 0.3 | 1 | 0.0055 | 0.804
200 | 0.08 | 0.3 | 1 | 0.0055 | 0.777
300 | 0.105 | 0.3 | 1 | 0.0055 | 0.77
100 | 0.105 | 0.5 | 1 | 0.0055 | 0.834
200 | 0.105 | 0.5 | 1 | 0.0055 | 0.792
300 | 0.105 | 0.5 | 1 | 0.0055 | 0.769
100 | 0.105 | 0.7 | 1 | 0.0055 | 0.871
200 | 0.105 | 0.7 | 1 | 0.0055 | 0.829
300 | 0.105 | 0.7 | 1 | 0.0055 | 0.836
100 | 0.105 | 0.3 | 1.5 | 0.0055 | 0.852
200 | 0.105 | 0.3 | 1.5 | 0.0055 | 0.855
300 | 0.105 | 0.3 | 1.5 | 0.0055 | 0.859
100 | 0.105 | 0.5 | 1.5 | 0.0055 | 0.922
200 | 0.105 | 0.5 | 1.5 | 0.0055 | 0.894
300 | 0.105 | 0.5 | 1.5 | 0.0055 | 0.88
100 | 0.105 | 0.7 | 1.5 | 0.0055 | 0.946
200 | 0.13 | 0.7 | 1.5 | 0.0055 | 0.948
300 | 0.13 | 0.7 | 1.5 | 0.0055 | 0.928
100 | 0.13 | 0.3 | 2 | 0.0055 | 0.961
200 | 0.13 | 0.3 | 2 | 0.0055 | 0.956
300 | 0.13 | 0.3 | 2 | 0.0055 | 0.958
100 | 0.13 | 0.5 | 2 | 0.0055 | 0.985
200 | 0.13 | 0.5 | 2 | 0.0055 | 0.979
300 | 0.13 | 0.5 | 2 | 0.0055 | 0.997
200 | 0.08 | 0.7 | 2 | 0.0055 | 1.1
200 | 0.105 | 0.7 | 2 | 0.0055 | 1.109
100 | 0.08 | 0.3 | 1 | 0.01 | 1.556
200 | 0.08 | 0.3 | 1 | 0.01 | 1.503
300 | 0.08 | 0.3 | 1 | 0.01 | 1.498
100 | 0.08 | 0.5 | 1 | 0.01 | 1.666
200 | 0.08 | 0.5 | 1 | 0.01 | 1.533
300 | 0.08 | 0.5 | 1 | 0.01 | 1.488
100 | 0.08 | 0.7 | 1 | 0.01 | 1.8
200 | 0.08 | 0.7 | 1 | 0.01 | 1.714
300 | 0.08 | 0.7 | 1 | 0.01 | 1.651
100 | 0.08 | 0.3 | 1.5 | 0.01 | 1.777
200 | 0.105 | 0.3 | 1.5 | 0.01 | 1.725
300 | 0.105 | 0.3 | 1.5 | 0.01 | 1.699
100 | 0.105 | 0.5 | 1.5 | 0.01 | 1.814
200 | 0.105 | 0.5 | 1.5 | 0.01 | 1.747
300 | 0.105 | 0.5 | 1.5 | 0.01 | 1.733
100 | 0.105 | 0.7 | 1.5 | 0.01 | 1.85
200 | 0.105 | 0.7 | 1.5 | 0.01 | 1.855
300 | 0.105 | 0.7 | 1.5 | 0.01 | 1.819
100 | 0.105 | 0.3 | 2 | 0.01 | 1.894
200 | 0.105 | 0.3 | 2 | 0.01 | 1.848
300 | 0.105 | 0.3 | 2 | 0.01 | 1.876
100 | 0.105 | 0.5 | 2 | 0.01 | 1.918
200 | 0.13 | 0.5 | 2 | 0.01 | 1.895
300 | 0.13 | 0.5 | 2 | 0.01 | 1.928
100 | 0.13 | 0.7 | 2 | 0.01 | 2.105
200 | 0.13 | 0.7 | 2 | 0.01 | 2.34
300 | 0.13 | 0.7 | 2 | 0.01 | 2.314
200 | 0.105 | 0.3 | 1 | 0.01 | 0.781